## Content
|  | Application | Reference
LG M50 21700 | cylindrical | high energy applications (rather than high power) | Chen, C.-H., Brosa Planella, F., O’Regan, K., Gastol, D., Widanage, W. D., & Kendrick, E. (2020). Development of Experimental Techniques for Parameterization of Multi-scale Lithium-ion Battery Models. Journal of The Electrochemical Society, 167(8). https://doi.org/10.1149/1945-7111/ab9050

## Parameters
Parameter | Units | Positive electrode | Negative electrode | Electrolyte | SEI | Nameplate data | Reference | Notes
Electrode chemistry |  | NMC 811 | Bi-component Graphite-SiOx |  |  |  | Kane2022
Electrode thickness | m | 7.56e-05 | 8.52e-05 | 7.76412e-06 | 8.75004e-06 |  | Kane2022
Electrode length | m | 1.58 | 1.58 |  |  |  | Kane2022
Electrode width | m | 0.065 | 0.065 |  |  |  | Kane2022
Particle radius | m | 5.22e-06 | 5.86e-06 |  |  |  | Kane2022
Active material volume fraction |  | 0.665 | 0.75 |  |  |  | Kane2022
Diffusion coefficient | m^2 /s | 4e-15 | 3.3e-14 |  |  |  | Kane2022
Maximum concentration | mol m^−3 | 63104 | 33133 |  |  |  | Kane2022
Stoichiometry at 0% SoC |  | 0.9084 | 0.0279
Stoichiometry at 100% SoC |  | 0.2661 | 0.9014
Charge transfer coefficient |  | 0.5 | 0.5 |  |  |  | Kane2022
Li concentration in Electrolyte | mol m^−3 |  |  | 1000 |  |  | Kane2022
Exchange current density of the reaction | A/m^2 | 2.7 | 0.3 |  |  |  | Assumed by me
Reaction rate | Am^−2 (m3 mol−1)^1.5 | 3.42e-06 | 6.48e-07 |  |  |  | Chen2020
Concentration of EC in bulk electrolyte | mol/m^3 |  |  |  | 4541 |  | Sulzer2021 | Yang2017 | Safari2009
SEI layer diffusivity | m^2/s |  |  |  | 2e-16 |  | Sulzer2021 | 2e-18 adjusted Yang2017
SEI open-circuit potential | V |  |  |  | 0.4
Initial SEI thickness | m |  |  |  | 5e-09 |  | Sulzer2021
SEI resistivity | Ohm m |  |  |  | 200000 |  | Sulzer2021
SEI ionic conductivity | S/m |  |  |  | 5e-06 |  | Yang2017 | Safari2009
SEI charge transfer coefficient |  |  |  |  | 0.5 |  | Sulzer2021 | Yang2017 | Safari2009
SEI molar weight | kg/ mol |  |  |  | 0.162 |  | Safari2009 | Yang2017 | Safari2009
SEI density | kg/m^3 |  |  |  | 1690 |  | Safari2009 | Yang2017 | Safari2009 |  | 1e-13
Kinetic rate constant for SEI reaction | m/s |  |  |  | 1e-12 |  | Adjusted mine | 1e-12 Yang 2017 | 1.36e-12 | (Safari) | 0.0000000000001 (Degradation paper)
Exchange current density of SEI formation | A/m^2 |  |  |  | 7.5e-08
Minimum Voltage | V |  |  |  |  | 2.5 | Kane2022
Maximum Voltage | V |  |  |  |  | 4.2 | Kane2022
Cell Charge Capacity | Ah |  |  |  |  | 5 | Kane2022
Nominal energy capacity | Wh |  |  |  |  | 18.2 | LG data sheet
Nominal Voltage | [5 empty] | 3.63 | LG data sheet
AA
Calculated Capacity | Ah | 5.608767 | 5.090421

## Positive Electrode
Unitless Surface Concentration | OCP [V]
0.2661 | 4.29
0.268868 | 4.27686
0.27159 | 4.2647
0.274313 | 4.25403
0.277035 | 4.24494
0.279758 | 4.23649
0.28248 | 4.23026
0.285202 | 4.22255
0.287925 | 4.21826
0.290647 | 4.21329
0.29337 | 4.20904
0.296092 | 4.20512
0.298815 | 4.20127
0.301537 | 4.19816
0.30426 | 4.19552
0.306982 | 4.19312
0.309705 | 4.18897
0.312427 | 4.18815
0.31515 | 4.18659
0.317872 | 4.18502
0.320595 | 4.18323
0.323317 | 4.18088
0.32604 | 4.18057
0.328762 | 4.17895
0.331485 | 4.17681
0.334207 | 4.17681
0.336929 | 4.17529
0.339652 | 4.17311
0.342374 | 4.17267
0.345097 | 4.17109
0.347819 | 4.17023
0.350542 | 4.1688
0.353264 | 4.16698
0.355987 | 4.16551
0.358709 | 4.16345
0.361432 | 4.15982
0.364154 | 4.15717
0.366877 | 4.15408
0.369599 | 4.15041
0.372322 | 4.14665
0.375044 | 4.14234
0.377767 | 4.13823
0.380489 | 4.13382
0.383212 | 4.13058
0.385934 | 4.12724
0.388657 | 4.12281
0.391379 | 4.11861
0.394102 | 4.11418
0.396824 | 4.1096
0.399546 | 4.10469
0.402269 | 4.10048
0.404991 | 4.09565
0.407714 | 4.09097
0.410436 | 4.08646
0.413159 | 4.08184
0.415881 | 4.07768
0.418604 | 4.07333
0.421326 | 4.06907
0.424049 | 4.06472
0.426771 | 4.06087
0.429494 | 4.05647
0.432216 | 4.05275
0.434939 | 4.04924
0.437661 | 4.04502
0.440384 | 4.04199
0.443106 | 4.03847
0.445829 | 4.03517
0.448551 | 4.03204
0.451274 | 4.02893
0.453996 | 4.02597
0.456718 | 4.02274
0.459441 | 4.01998
0.462163 | 4.01751
0.464886 | 4.01497
0.467608 | 4.01221
0.470331 | 4.00995
0.473053 | 4.00757
0.475776 | 4.00507
0.478498 | 4.00232
0.481221 | 3.99955
0.483943 | 3.99693
0.486666 | 3.99266
0.489388 | 3.98896
0.492111 | 3.9834
0.494833 | 3.9783
0.497556 | 3.97559
0.500278 | 3.97076
0.503001 | 3.96811
0.505723 | 3.96357
0.508445 | 3.95944
0.511168 | 3.95566
0.51389 | 3.95215
0.516613 | 3.94791
0.519335 | 3.94383
0.522058 | 3.94009
0.52478 | 3.93623
0.527503 | 3.93142
0.530225 | 3.92838
0.532948 | 3.92422
0.53567 | 3.9192
0.538393 | 3.91663
0.541115 | 3.9118
0.543838 | 3.90815
0.54656 | 3.90387
0.549282 | 3.89956
0.552005 | 3.89591
0.554727 | 3.89093
0.55745 | 3.88727
0.560172 | 3.8831
0.562895 | 3.87934
0.565617 | 3.87476
0.56834 | 3.87026
0.571062 | 3.86669
0.573785 | 3.86239
0.576507 | 3.85817
0.57923 | 3.85415
0.581952 | 3.84998
0.584675 | 3.845
0.587397 | 3.84225
0.590119 | 3.83809
0.592842 | 3.83416
0.595564 | 3.83093
0.598287 | 3.82721
0.601009 | 3.82316
0.603732 | 3.81923
0.606454 | 3.81599
0.609177 | 3.8123
0.611899 | 3.80904
0.614622 | 3.80717
0.617344 | 3.80406
0.620067 | 3.80136
0.622789 | 3.79709
0.625512 | 3.79533
0.628234 | 3.79207
0.630957 | 3.78838
0.633679 | 3.78554
0.636401 | 3.78382
0.639124 | 3.78111
0.641846 | 3.77949
0.644569 | 3.77693
0.647291 | 3.77361
0.650014 | 3.7696
0.652736 | 3.76903
0.655459 | 3.76628
0.658181 | 3.76429
0.660904 | 3.76269
0.663626 | 3.76038
0.666349 | 3.75755
0.669071 | 3.75521
0.671794 | 3.75332
0.674516 | 3.75072
0.677239 | 3.74875
0.679961 | 3.74715
0.682684 | 3.74429
0.685406 | 3.7423
0.688129 | 3.74007
0.690851 | 3.73858
0.693573 | 3.73453
0.696296 | 3.73392
0.699018 | 3.73016
0.701741 | 3.7301
0.704463 | 3.72783
0.707186 | 3.72516
0.709908 | 3.72386
0.712631 | 3.72157
0.715353 | 3.71913
0.718076 | 3.71728
0.720798 | 3.71571
0.723521 | 3.71309
0.726243 | 3.70994
0.728966 | 3.7071
0.731688 | 3.70456
0.734411 | 3.70359
0.737133 | 3.70208
0.739856 | 3.70027
0.742578 | 3.69721
0.7453 | 3.69528
0.748023 | 3.69294
0.750745 | 3.68981
0.753468 | 3.6891
0.75619 | 3.68652
0.758913 | 3.68498
0.761635 | 3.68217
0.764358 | 3.68081
0.76708 | 3.67866
0.769803 | 3.67619
0.772525 | 3.67476
0.775248 | 3.67129
0.77797 | 3.66972
0.780693 | 3.66789
0.783415 | 3.66526
0.786138 | 3.66306
0.78886 | 3.66027
0.791582 | 3.65837
0.794305 | 3.65548
0.797027 | 3.65229
0.79975 | 3.64998
0.802472 | 3.64705
0.805195 | 3.64055
0.807917 | 3.63834
0.81064 | 3.63508
0.813362 | 3.63355
0.816085 | 3.63223
0.818807 | 3.63069
0.82153 | 3.62839
0.824252 | 3.62685
0.826975 | 3.62431
0.829697 | 3.62236
0.832419 | 3.61937
0.835142 | 3.61776
0.837864 | 3.61585
0.840587 | 3.61284
0.843309 | 3.61181
0.846032 | 3.60946
0.848754 | 3.60724
0.851477 | 3.60499
0.854199 | 3.60308
0.856922 | 3.60127
0.859644 | 3.59959
0.862367 | 3.59764
0.865089 | 3.5952
0.867811 | 3.59384
0.870534 | 3.59163
0.873256 | 3.58949
0.875979 | 3.58743
0.878701 | 3.58529
0.881424 | 3.58348
0.884146 | 3.58178
0.886869 | 3.58012
0.889591 | 3.57788
0.892314 | 3.57634
0.895036 | 3.57378
0.897759 | 3.5721
0.900481 | 3.57021
0.903204 | 3.56849
0.905926 | 3.56677
0.9084 | 3.565

## Negative Electrode
Unitless Surface Concentration | OCP [V]
0.0279 | 1.065
0.0312962 | 1.02
0.034999 | 0.995938
0.0387018 | 0.900234
0.0424046 | 0.796494
0.0461074 | 0.733544
0.0498101 | 0.666643
0.0535129 | 0.641371
0.0572157 | 0.598139
0.0609184 | 0.567084
0.0646212 | 0.547462
0.068324 | 0.530684
0.0720268 | 0.513047
0.0757295 | 0.493941
0.0794323 | 0.479263
0.083135 | 0.460653
0.0868378 | 0.459927
0.0905405 | 0.438015
0.0942433 | 0.424387
0.0979461 | 0.411503
0.101649 | 0.400337
0.105352 | 0.389571
0.109054 | 0.377565
0.112757 | 0.362925
0.11646 | 0.343571
0.120163 | 0.340631
0.123865 | 0.322995
0.127568 | 0.313795
0.131271 | 0.307954
0.134974 | 0.292073
0.138676 | 0.286977
0.142379 | 0.274055
0.146082 | 0.26705
0.149785 | 0.258575
0.153487 | 0.252658
0.15719 | 0.248268
0.160893 | 0.241434
0.164596 | 0.233628
0.168298 | 0.229562
0.172001 | 0.223702
0.175704 | 0.221813
0.179407 | 0.220897
0.18311 | 0.219427
0.186812 | 0.218301
0.190515 | 0.218453
0.194218 | 0.217537
0.197921 | 0.217194
0.201623 | 0.216354
0.205326 | 0.216678
0.209029 | 0.217384
0.212732 | 0.214693
0.216434 | 0.215418
0.220137 | 0.214655
0.22384 | 0.213548
0.227543 | 0.21393
0.231245 | 0.210742
0.234948 | 0.208738
0.238651 | 0.204653
0.242354 | 0.202057
0.246057 | 0.197744
0.249759 | 0.194441
0.253462 | 0.191903
0.257165 | 0.188505
0.260868 | 0.185814
0.26457 | 0.183275
0.268273 | 0.181577
0.271976 | 0.178141
0.275679 | 0.175297
0.279381 | 0.171937
0.283084 | 0.169342
0.286787 | 0.167566
0.29049 | 0.166097
0.294193 | 0.16415
0.297895 | 0.162604
0.301598 | 0.162241
0.305301 | 0.160027
0.309004 | 0.158271
0.312706 | 0.158805
0.316409 | 0.155522
0.320112 | 0.155809
0.323815 | 0.152201
0.327517 | 0.151113
0.33122 | 0.149873
0.334923 | 0.148746
0.338626 | 0.14678
0.342329 | 0.146208
0.346031 | 0.145559
0.349734 | 0.143898
0.353437 | 0.143593
0.35714 | 0.142428
0.360842 | 0.140386
0.364545 | 0.138821
0.368248 | 0.139546
0.371951 | 0.13947
0.375653 | 0.137809
0.379356 | 0.139737
0.383059 | 0.136989
0.386762 | 0.135233
0.390465 | 0.134412
0.394167 | 0.13529
0.39787 | 0.13508
0.401573 | 0.136473
0.405276 | 0.136015
0.408978 | 0.134355
0.412681 | 0.133476
0.416384 | 0.134832
0.420087 | 0.132751
0.42379 | 0.132866
0.427492 | 0.132637
0.431195 | 0.134564
0.434898 | 0.134717
0.438601 | 0.133954
0.442303 | 0.134488
0.446006 | 0.133476
0.449709 | 0.13298
0.453412 | 0.132598
0.457114 | 0.133381
0.460817 | 0.133095
0.46452 | 0.132751
0.468223 | 0.134431
0.471925 | 0.133152
0.475628 | 0.132713
0.479331 | 0.133018
0.483034 | 0.132789
0.486737 | 0.132255
0.490439 | 0.133171
0.494142 | 0.132637
0.497845 | 0.131873
0.501548 | 0.132656
0.50525 | 0.132503
0.508953 | 0.133247
0.512656 | 0.132045
0.516359 | 0.132427
0.520061 | 0.132331
0.523764 | 0.131988
0.527467 | 0.132541
0.53117 | 0.131453
0.534872 | 0.13298
0.538575 | 0.131682
0.542278 | 0.131358
0.545981 | 0.13235
0.549683 | 0.131205
0.553386 | 0.1309
0.557089 | 0.131091
0.560792 | 0.130823
0.564495 | 0.130117
0.568197 | 0.129869
0.5719 | 0.129926
0.575603 | 0.12943
0.579306 | 0.12796
0.583008 | 0.128628
0.586711 | 0.126567
0.590414 | 0.127349
0.594117 | 0.125097
0.597819 | 0.121108
0.601522 | 0.118398
0.605225 | 0.112442
0.608928 | 0.113072
0.61263 | 0.109216
0.616333 | 0.106831
0.620036 | 0.10433
0.623739 | 0.105304
0.627442 | 0.10057
0.631144 | 0.099501
0.634847 | 0.0985467
0.63855 | 0.0992147
0.642253 | 0.0954163
0.645955 | 0.0998064
0.649658 | 0.0986612
0.653361 | 0.0956072
0.657064 | 0.0975541
0.660767 | 0.0961226
0.664469 | 0.0943093
0.668172 | 0.0966189
0.671875 | 0.0936603
0.675578 | 0.0952255
0.67928 | 0.0953591
0.682983 | 0.093164
0.686686 | 0.0945002
0.690389 | 0.0930877
0.694092 | 0.0934313
0.697794 | 0.0932404
0.701497 | 0.0935076
0.7052 | 0.0933931
0.708903 | 0.0929159
0.712605 | 0.0930304
0.716308 | 0.0926296
0.720011 | 0.0932404
0.723714 | 0.0926105
0.727416 | 0.092496
0.731119 | 0.0924005
0.734822 | 0.0925342
0.738525 | 0.0920952
0.742228 | 0.0923433
0.74593 | 0.0936603
0.749633 | 0.0933358
0.753336 | 0.0932213
0.757039 | 0.0926487
0.760741 | 0.0925342
0.764444 | 0.0924387
0.768147 | 0.0923051
0.77185 | 0.0931068
0.775553 | 0.0916562
0.779255 | 0.0915989
0.782958 | 0.0920761
0.786661 | 0.0917516
0.790364 | 0.0917707
0.794066 | 0.0923624
0.797769 | 0.0924196
0.801472 | 0.0932022
0.805175 | 0.0919997
0.808878 | 0.0916752
0.81258 | 0.0932213
0.816283 | 0.0919043
0.819986 | 0.0916752
0.823689 | 0.0928587
0.827391 | 0.0918088
0.831094 | 0.0915035
0.834797 | 0.0918661
0.8385 | 0.0920188
0.842202 | 0.0932022
0.845905 | 0.0913126
0.849608 | 0.091179
0.853311 | 0.0913317
0.857014 | 0.0908927
0.860716 | 0.0905872
0.864419 | 0.0905109
0.868122 | 0.0903391
0.871825 | 0.0904155
0.875527 | 0.0911217
0.87923 | 0.0894611
0.882933 | 0.0899955
0.886636 | 0.089213
0.890338 | 0.0888121
0.894041 | 0.0879723
0.897744 | 0.0870943
0.9014 | 0.09

## Positive Electrode (original)
Unitless Surface Concentration | OCP [V]
0.248797 | 4.4
0.266145 | 4.29357
0.268868 | 4.27686
0.27159 | 4.2647
0.274313 | 4.25403
0.277035 | 4.24494
0.279758 | 4.23649
0.28248 | 4.23026
0.285202 | 4.22255
0.287925 | 4.21826
0.290647 | 4.21329
0.29337 | 4.20904
0.296092 | 4.20512
0.298815 | 4.20127
0.301537 | 4.19816
0.30426 | 4.19552
0.306982 | 4.19312
0.309705 | 4.18897
0.312427 | 4.18815
0.31515 | 4.18659
0.317872 | 4.18502
0.320595 | 4.18323
0.323317 | 4.18088
0.32604 | 4.18057
0.328762 | 4.17895
0.331485 | 4.17681
0.334207 | 4.17681
0.336929 | 4.17529
0.339652 | 4.17311
0.342374 | 4.17267
0.345097 | 4.17109
0.347819 | 4.17023
0.350542 | 4.1688
0.353264 | 4.16698
0.355987 | 4.16551
0.358709 | 4.16345
0.361432 | 4.15982
0.364154 | 4.15717
0.366877 | 4.15408
0.369599 | 4.15041
0.372322 | 4.14665
0.375044 | 4.14234
0.377767 | 4.13823
0.380489 | 4.13382
0.383212 | 4.13058
0.385934 | 4.12724
0.388657 | 4.12281
0.391379 | 4.11861
0.394102 | 4.11418
0.396824 | 4.1096
0.399546 | 4.10469
0.402269 | 4.10048
0.404991 | 4.09565
0.407714 | 4.09097
0.410436 | 4.08646
0.413159 | 4.08184
0.415881 | 4.07768
0.418604 | 4.07333
0.421326 | 4.06907
0.424049 | 4.06472
0.426771 | 4.06087
0.429494 | 4.05647
0.432216 | 4.05275
0.434939 | 4.04924
0.437661 | 4.04502
0.440384 | 4.04199
0.443106 | 4.03847
0.445829 | 4.03517
0.448551 | 4.03204
0.451274 | 4.02893
0.453996 | 4.02597
0.456718 | 4.02274
0.459441 | 4.01998
0.462163 | 4.01751
0.464886 | 4.01497
0.467608 | 4.01221
0.470331 | 4.00995
0.473053 | 4.00757
0.475776 | 4.00507
0.478498 | 4.00232
0.481221 | 3.99955
0.483943 | 3.99693
0.486666 | 3.99266
0.489388 | 3.98896
0.492111 | 3.9834
0.494833 | 3.9783
0.497556 | 3.97559
0.500278 | 3.97076
0.503001 | 3.96811
0.505723 | 3.96357
0.508445 | 3.95944
0.511168 | 3.95566
0.51389 | 3.95215
0.516613 | 3.94791
0.519335 | 3.94383
0.522058 | 3.94009
0.52478 | 3.93623
0.527503 | 3.93142
0.530225 | 3.92838
0.532948 | 3.92422
0.53567 | 3.9192
0.538393 | 3.91663
0.541115 | 3.9118
0.543838 | 3.90815
0.54656 | 3.90387
0.549282 | 3.89956
0.552005 | 3.89591
0.554727 | 3.89093
0.55745 | 3.88727
0.560172 | 3.8831
0.562895 | 3.87934
0.565617 | 3.87476
0.56834 | 3.87026
0.571062 | 3.86669
0.573785 | 3.86239
0.576507 | 3.85817
0.57923 | 3.85415
0.581952 | 3.84998
0.584675 | 3.845
0.587397 | 3.84225
0.590119 | 3.83809
0.592842 | 3.83416
0.595564 | 3.83093
0.598287 | 3.82721
0.601009 | 3.82316
0.603732 | 3.81923
0.606454 | 3.81599
0.609177 | 3.8123
0.611899 | 3.80904
0.614622 | 3.80717
0.617344 | 3.80406
0.620067 | 3.80136
0.622789 | 3.79709
0.625512 | 3.79533
0.628234 | 3.79207
0.630957 | 3.78838
0.633679 | 3.78554
0.636401 | 3.78382
0.639124 | 3.78111
0.641846 | 3.77949
0.644569 | 3.77693
0.647291 | 3.77361
0.650014 | 3.7696
0.652736 | 3.76903
0.655459 | 3.76628
0.658181 | 3.76429
0.660904 | 3.76269
0.663626 | 3.76038
0.666349 | 3.75755
0.669071 | 3.75521
0.671794 | 3.75332
0.674516 | 3.75072
0.677239 | 3.74875
0.679961 | 3.74715
0.682684 | 3.74429
0.685406 | 3.7423
0.688129 | 3.74007
0.690851 | 3.73858
0.693573 | 3.73453
0.696296 | 3.73392
0.699018 | 3.73016
0.701741 | 3.7301
0.704463 | 3.72783
0.707186 | 3.72516
0.709908 | 3.72386
0.712631 | 3.72157
0.715353 | 3.71913
0.718076 | 3.71728
0.720798 | 3.71571
0.723521 | 3.71309
0.726243 | 3.70994
0.728966 | 3.7071
0.731688 | 3.70456
0.734411 | 3.70359
0.737133 | 3.70208
0.739856 | 3.70027
0.742578 | 3.69721
0.7453 | 3.69528
0.748023 | 3.69294
0.750745 | 3.68981
0.753468 | 3.6891
0.75619 | 3.68652
0.758913 | 3.68498
0.761635 | 3.68217
0.764358 | 3.68081
0.76708 | 3.67866
0.769803 | 3.67619
0.772525 | 3.67476
0.775248 | 3.67129
0.77797 | 3.66972
0.780693 | 3.66789
0.783415 | 3.66526
0.786138 | 3.66306
0.78886 | 3.66027
0.791582 | 3.65837
0.794305 | 3.65548
0.797027 | 3.65229
0.79975 | 3.64998
0.802472 | 3.64705
0.805195 | 3.64055
0.807917 | 3.63834
0.81064 | 3.63508
0.813362 | 3.63355
0.816085 | 3.63223
0.818807 | 3.63069
0.82153 | 3.62839
0.824252 | 3.62685
0.826975 | 3.62431
0.829697 | 3.62236
0.832419 | 3.61937
0.835142 | 3.61776
0.837864 | 3.61585
0.840587 | 3.61284
0.843309 | 3.61181
0.846032 | 3.60946
0.848754 | 3.60724
0.851477 | 3.60499
0.854199 | 3.60308
0.856922 | 3.60127
0.859644 | 3.59959
0.862367 | 3.59764
0.865089 | 3.5952
0.867811 | 3.59384
0.870534 | 3.59163
0.873256 | 3.58949
0.875979 | 3.58743
0.878701 | 3.58529
0.881424 | 3.58348
0.884146 | 3.58178
0.886869 | 3.58012
0.889591 | 3.57788
0.892314 | 3.57634
0.895036 | 3.57378
0.897759 | 3.5721
0.900481 | 3.57021
0.903204 | 3.56849
0.905926 | 3.56721
1 | 3.52302

## Negative Electrode (original)
Unitless Surface Concentration | OCP [V]
0 | 1.81773
0.0312962 | 1.08288
0.034999 | 0.995938
0.0387018 | 0.900234
0.0424046 | 0.796494
0.0461074 | 0.733544
0.0498101 | 0.666643
0.0535129 | 0.641371
0.0572157 | 0.598139
0.0609184 | 0.567084
0.0646212 | 0.547462
0.068324 | 0.530684
0.0720268 | 0.513047
0.0757295 | 0.493941
0.0794323 | 0.479263
0.083135 | 0.460653
0.0868378 | 0.459927
0.0905405 | 0.438015
0.0942433 | 0.424387
0.0979461 | 0.411503
0.101649 | 0.400337
0.105352 | 0.389571
0.109054 | 0.377565
0.112757 | 0.362925
0.11646 | 0.343571
0.120163 | 0.340631
0.123865 | 0.322995
0.127568 | 0.313795
0.131271 | 0.307954
0.134974 | 0.292073
0.138676 | 0.286977
0.142379 | 0.274055
0.146082 | 0.26705
0.149785 | 0.258575
0.153487 | 0.252658
0.15719 | 0.248268
0.160893 | 0.241434
0.164596 | 0.233628
0.168298 | 0.229562
0.172001 | 0.223702
0.175704 | 0.221813
0.179407 | 0.220897
0.18311 | 0.219427
0.186812 | 0.218301
0.190515 | 0.218453
0.194218 | 0.217537
0.197921 | 0.217194
0.201623 | 0.216354
0.205326 | 0.216678
0.209029 | 0.217384
0.212732 | 0.214693
0.216434 | 0.215418
0.220137 | 0.214655
0.22384 | 0.213548
0.227543 | 0.21393
0.231245 | 0.210742
0.234948 | 0.208738
0.238651 | 0.204653
0.242354 | 0.202057
0.246057 | 0.197744
0.249759 | 0.194441
0.253462 | 0.191903
0.257165 | 0.188505
0.260868 | 0.185814
0.26457 | 0.183275
0.268273 | 0.181577
0.271976 | 0.178141
0.275679 | 0.175297
0.279381 | 0.171937
0.283084 | 0.169342
0.286787 | 0.167566
0.29049 | 0.166097
0.294193 | 0.16415
0.297895 | 0.162604
0.301598 | 0.162241
0.305301 | 0.160027
0.309004 | 0.158271
0.312706 | 0.158805
0.316409 | 0.155522
0.320112 | 0.155809
0.323815 | 0.152201
0.327517 | 0.151113
0.33122 | 0.149873
0.334923 | 0.148746
0.338626 | 0.14678
0.342329 | 0.146208
0.346031 | 0.145559
0.349734 | 0.143898
0.353437 | 0.143593
0.35714 | 0.142428
0.360842 | 0.140386
0.364545 | 0.138821
0.368248 | 0.139546
0.371951 | 0.13947
0.375653 | 0.137809
0.379356 | 0.139737
0.383059 | 0.136989
0.386762 | 0.135233
0.390465 | 0.134412
0.394167 | 0.13529
0.39787 | 0.13508
0.401573 | 0.136473
0.405276 | 0.136015
0.408978 | 0.134355
0.412681 | 0.133476
0.416384 | 0.134832
0.420087 | 0.132751
0.42379 | 0.132866
0.427492 | 0.132637
0.431195 | 0.134564
0.434898 | 0.134717
0.438601 | 0.133954
0.442303 | 0.134488
0.446006 | 0.133476
0.449709 | 0.13298
0.453412 | 0.132598
0.457114 | 0.133381
0.460817 | 0.133095
0.46452 | 0.132751
0.468223 | 0.134431
0.471925 | 0.133152
0.475628 | 0.132713
0.479331 | 0.133018
0.483034 | 0.132789
0.486737 | 0.132255
0.490439 | 0.133171
0.494142 | 0.132637
0.497845 | 0.131873
0.501548 | 0.132656
0.50525 | 0.132503
0.508953 | 0.133247
0.512656 | 0.132045
0.516359 | 0.132427
0.520061 | 0.132331
0.523764 | 0.131988
0.527467 | 0.132541
0.53117 | 0.131453
0.534872 | 0.13298
0.538575 | 0.131682
0.542278 | 0.131358
0.545981 | 0.13235
0.549683 | 0.131205
0.553386 | 0.1309
0.557089 | 0.131091
0.560792 | 0.130823
0.564495 | 0.130117
0.568197 | 0.129869
0.5719 | 0.129926
0.575603 | 0.12943
0.579306 | 0.12796
0.583008 | 0.128628
0.586711 | 0.126567
0.590414 | 0.127349
0.594117 | 0.125097
0.597819 | 0.121108
0.601522 | 0.118398
0.605225 | 0.112442
0.608928 | 0.113072
0.61263 | 0.109216
0.616333 | 0.106831
0.620036 | 0.10433
0.623739 | 0.105304
0.627442 | 0.10057
0.631144 | 0.099501
0.634847 | 0.0985467
0.63855 | 0.0992147
0.642253 | 0.0954163
0.645955 | 0.0998064
0.649658 | 0.0986612
0.653361 | 0.0956072
0.657064 | 0.0975541
0.660767 | 0.0961226
0.664469 | 0.0943093
0.668172 | 0.0966189
0.671875 | 0.0936603
0.675578 | 0.0952255
0.67928 | 0.0953591
0.682983 | 0.093164
0.686686 | 0.0945002
0.690389 | 0.0930877
0.694092 | 0.0934313
0.697794 | 0.0932404
0.701497 | 0.0935076
0.7052 | 0.0933931
0.708903 | 0.0929159
0.712605 | 0.0930304
0.716308 | 0.0926296
0.720011 | 0.0932404
0.723714 | 0.0926105
0.727416 | 0.092496
0.731119 | 0.0924005
0.734822 | 0.0925342
0.738525 | 0.0920952
0.742228 | 0.0923433
0.74593 | 0.0936603
0.749633 | 0.0933358
0.753336 | 0.0932213
0.757039 | 0.0926487
0.760741 | 0.0925342
0.764444 | 0.0924387
0.768147 | 0.0923051
0.77185 | 0.0931068
0.775553 | 0.0916562
0.779255 | 0.0915989
0.782958 | 0.0920761
0.786661 | 0.0917516
0.790364 | 0.0917707
0.794066 | 0.0923624
0.797769 | 0.0924196
0.801472 | 0.0932022
0.805175 | 0.0919997
0.808878 | 0.0916752
0.81258 | 0.0932213
0.816283 | 0.0919043
0.819986 | 0.0916752
0.823689 | 0.0928587
0.827391 | 0.0918088
0.831094 | 0.0915035
0.834797 | 0.0918661
0.8385 | 0.0920188
0.842202 | 0.0932022
0.845905 | 0.0913126
0.849608 | 0.091179
0.853311 | 0.0913317
0.857014 | 0.0908927
0.860716 | 0.0905872
0.864419 | 0.0905109
0.868122 | 0.0903391
0.871825 | 0.0904155
0.875527 | 0.0911217
0.87923 | 0.0894611
0.882933 | 0.0899955
0.886636 | 0.089213
0.890338 | 0.0888121
0.894041 | 0.0879723
0.897744 | 0.0870943
0.901447 | 0.0850328
1 | 0.0760153

## OCP_polynom
Degree | Positive electrode | Negative electrode
x^10 | 66169.27 | 0
x^9 | -421582.1 | -1260.355
x^8 | 1187671.3 | 6581.651
x^7 | -1946520.0 | -14675.26
x^6 | 2053638.6 | 18224.03
x^5 | -1456277.0 | -13793.45
x^4 | 702484.1 | 6552.176
x^3 | -227494.1 | -1943.42
x^2 | 47310.2 | 348.0554
x^1 | -5703.666 | -35.1708
x^0 | 306.9437 | 1.820357